## saida_doe
lb | temp | TA | s
3 max | 1550 | 8000 | 5.62
3 max | 1550 | 8000 | 14.23
3 max | 1550 | 8000 | 10.22
3 max | 1550 | 8000 | 8.7 | bins de temperatura (pondo central)
3 max | 1550 | 8000 | 8.265 | 3 | 1550
3 max | 1550 | 8000 | 11.925 | 5 | 1590
3 max | 1550 | 8000 | 8.935 | 7 | 1630
3 max | 1550 | 8000 | 9.295
3 max | 1550 | 8000 | 15.575 | min |  |  | 0
3 max | 1550 | 8000 | 14.07 | med | 1875 | 2125 | 2000
3 media | 1550 | 2000 | 8.02 | max | 7875 | 8125 | 8000
3 media | 1550 | 2000 | 9.215
3 media | 1550 | 2000 | 10.34
3 media | 1550 | 2000 | 15.585
3 media | 1550 | 2000 | 10.27
3 media | 1550 | 2000 | 21.705
3 media | 1550 | 2000 | 7.875
3 media | 1550 | 2000 | 6.54
3 media | 1550 | 2000 | 21.145
3 media | 1550 | 2000 | 8.03
3 min | 1550 | 0 | 9.635
3 min | 1550 | 0 | 7.75
3 min | 1550 | 0 | 8.47
3 min | 1550 | 0 | 6.44
3 min | 1550 | 0 | 4.525
3 min | 1550 | 0 | 16.06
3 min | 1550 | 0 | 12.12
3 min | 1550 | 0 | 7.125
3 min | 1550 | 0 | 10.74
3 min | 1550 | 0 | 4.175
5 max | 1590 | 8000 | 13.925
5 max | 1590 | 8000 | 12.375
5 max | 1590 | 8000 | 22.46
5 max | 1590 | 8000 | 21.655
5 max | 1590 | 8000 | 12.3
5 max | 1590 | 8000 | 10.105
5 max | 1590 | 8000 | 10.66
5 max | 1590 | 8000 | 12
5 max | 1590 | 8000 | 11.35
5 max | 1590 | 8000 | 10.955
5 media | 1590 | 2000 | 12.53
5 media | 1590 | 2000 | 9.695
5 media | 1590 | 2000 | 11.505
5 media | 1590 | 2000 | 7.74
5 media | 1590 | 2000 | 10.94
5 media | 1590 | 2000 | 16.975
5 media | 1590 | 2000 | 11.43
5 media | 1590 | 2000 | 7.725
5 media | 1590 | 2000 | 13.96
5 media | 1590 | 2000 | 10.425
5 min | 1590 | 0 | 13.57
5 min | 1590 | 0 | 28.75
5 min | 1590 | 0 | 12.63
5 min | 1590 | 0 | 7.56
5 min | 1590 | 0 | 32.315
5 min | 1590 | 0 | 13.43
5 min | 1590 | 0 | 8.95
5 min | 1590 | 0 | 2.765
5 min | 1590 | 0 | 10.265
5 min | 1590 | 0 | 17.245
7 max | 1630 | 8000 | 16.065
7 max | 1630 | 8000 | 23.455
7 max | 1630 | 8000 | 14.675
7 max | 1630 | 8000 | 22.12
7 max | 1630 | 8000 | 11.865
7 max | 1630 | 8000 | 9.25
7 max | 1630 | 8000 | 25.71
7 max | 1630 | 8000 | 15.615
7 max | 1630 | 8000 | 16.98
7 max | 1630 | 8000 | 40.495
7 media | 1630 | 2000 | 9.115
7 media | 1630 | 2000 | 14.625
7 media | 1630 | 2000 | 20.865
7 media | 1630 | 2000 | 8.67
7 media | 1630 | 2000 | 32.01
7 media | 1630 | 2000 | 12.755
7 media | 1630 | 2000 | 8.91
7 media | 1630 | 2000 | 13.89
7 media | 1630 | 2000 | 10.795
7 media | 1630 | 2000 | 9.285
7 min | 1630 | 0 | 9.12
7 min | 1630 | 0 | 13.2
7 min | 1630 | 0 | 17.815
7 min | 1630 | 0 | 9.295
7 min | 1630 | 0 | 15.7
7 min | 1630 | 0 | 3.57
7 min | 1630 | 0 | 17.755
7 min | 1630 | 0 | 20.97
7 min | 1630 | 0 | 16.56
7 min | 1630 | 0 | 11.72